## Sheet1
Material Name | C1 (MPa) | D1 (1/MPa) | Source
Natural Rubber | 0.35 | 0.005 | Rivlin, R.S. (1948), Phil. Trans. R. Soc. A 241, 379-397
Liquid Silicone Rubber | 0.8 | 0.002 | Holzapfel G.A. (2000), Springer: Biomechanics of Soft Tissue
Polyurethane Foam | 0.25 | 0.01 | Kim, J. et al., Polymer Testing, 2015
Nitrile Rubber | 1.1 | 0.004 | Lee, Y.M. et al., Rubber Chemistry & Technology, 2012
EPDM | 0.9 | 0.006 | A. Muhr, Rubber Developments, Vol 55 (2002)
PDMS (Soft) | 0.12 | 0.05 | Goh, S.M. et al., Soft Materials 2020
Viton | 1.5 | 0.0025 | Da Silva et al., Journal of Applied Polymer Science, 2017
Neoprene | 0.95 | 0.0035 | Engineering Materials Handbook, ASM International
TPE (Thermoplastic) | 0.65 | 0.008 | Park, K. et al., Journal of Polymer Research, 2011
Ecofle 00-30 | 0.03 | 0.08 | Yuk, H. et al., Nature Communications, 2019